## data
layer_height | wall_thickness | infill_density | infill_pattern | nozzle_temperature | bed_temperature | print_speed | material | fan_speed | roughness | tension_strenght | elongation
0.02 | 8 | 90 | 0 | 220 | 60 | 40 | 0 | 0 | 25 | 18 | 1.2
0.02 | 7 | 90 | 1 | 225 | 65 | 40 | 0 | 25 | 32 | 16 | 1.4
0.02 | 1 | 80 | 0 | 230 | 70 | 40 | 0 | 50 | 40 | 8 | 0.8
0.02 | 4 | 70 | 1 | 240 | 75 | 40 | 0 | 75 | 68 | 10 | 0.5
0.02 | 6 | 90 | 0 | 250 | 80 | 40 | 0 | 100 | 92 | 5 | 0.7
0.02 | 10 | 40 | 1 | 200 | 60 | 40 | 1 | 0 | 60 | 24 | 1.1
0.02 | 5 | 10 | 0 | 205 | 65 | 40 | 1 | 25 | 55 | 12 | 1.3
0.02 | 10 | 10 | 1 | 210 | 70 | 40 | 1 | 50 | 21 | 14 | 1.5
0.02 | 9 | 70 | 0 | 215 | 75 | 40 | 1 | 75 | 24 | 27 | 1.4
0.02 | 8 | 40 | 1 | 220 | 80 | 40 | 1 | 100 | 30 | 25 | 1.7
0.06 | 6 | 80 | 0 | 220 | 60 | 60 | 0 | 0 | 75 | 37 | 2.4
0.06 | 2 | 20 | 1 | 225 | 65 | 60 | 0 | 25 | 92 | 12 | 1.4
0.06 | 10 | 50 | 0 | 230 | 70 | 60 | 0 | 50 | 118 | 16 | 1.3
0.06 | 6 | 10 | 1 | 240 | 75 | 60 | 0 | 75 | 200 | 9 | 0.8
0.06 | 3 | 50 | 0 | 250 | 80 | 60 | 0 | 100 | 220 | 10 | 1
0.06 | 10 | 90 | 1 | 200 | 60 | 60 | 1 | 0 | 126 | 27 | 2.2
0.06 | 3 | 40 | 0 | 205 | 65 | 60 | 1 | 25 | 145 | 23 | 1.9
0.06 | 8 | 30 | 1 | 210 | 70 | 60 | 1 | 50 | 88 | 26 | 1.6
0.06 | 5 | 80 | 0 | 215 | 75 | 60 | 1 | 75 | 92 | 33 | 2.1
0.06 | 10 | 50 | 1 | 220 | 80 | 60 | 1 | 100 | 74 | 29 | 2
0.1 | 1 | 40 | 0 | 220 | 60 | 120 | 0 | 0 | 120 | 16 | 1.2
0.1 | 2 | 30 | 1 | 225 | 65 | 120 | 0 | 25 | 144 | 12 | 1.1
0.1 | 1 | 50 | 0 | 230 | 70 | 120 | 0 | 50 | 265 | 10 | 0.9
0.1 | 9 | 80 | 1 | 240 | 75 | 120 | 0 | 75 | 312 | 19 | 0.8
0.1 | 2 | 60 | 0 | 250 | 80 | 120 | 0 | 100 | 368 | 8 | 0.4
0.1 | 1 | 50 | 1 | 200 | 60 | 120 | 1 | 0 | 180 | 11 | 1.6
0.1 | 4 | 40 | 0 | 205 | 65 | 120 | 1 | 25 | 176 | 12 | 1.2
0.1 | 3 | 50 | 1 | 210 | 70 | 120 | 1 | 50 | 128 | 18 | 1.8
0.1 | 4 | 90 | 0 | 215 | 75 | 120 | 1 | 75 | 138 | 34 | 2.9
0.1 | 1 | 30 | 1 | 220 | 80 | 120 | 1 | 100 | 121 | 14 | 1.5
0.15 | 4 | 50 | 0 | 220 | 60 | 60 | 0 | 0 | 168 | 27 | 2.4
0.15 | 7 | 10 | 1 | 225 | 65 | 60 | 0 | 25 | 154 | 19 | 1.8
0.15 | 6 | 50 | 0 | 230 | 70 | 60 | 0 | 50 | 225 | 18 | 1.4
0.15 | 1 | 50 | 1 | 240 | 75 | 60 | 0 | 75 | 289 | 9 | 0.6
0.15 | 7 | 80 | 0 | 250 | 80 | 60 | 0 | 100 | 326 | 13 | 0.7
0.15 | 3 | 80 | 1 | 200 | 60 | 60 | 1 | 0 | 192 | 33 | 2.8
0.15 | 4 | 50 | 0 | 205 | 65 | 60 | 1 | 25 | 212 | 24 | 1.8
0.15 | 10 | 30 | 1 | 210 | 70 | 60 | 1 | 50 | 168 | 26 | 2.1
0.15 | 6 | 40 | 0 | 215 | 75 | 60 | 1 | 75 | 172 | 22 | 2.3
0.15 | 1 | 10 | 1 | 220 | 80 | 60 | 1 | 100 | 163 | 4 | 0.7
0.2 | 4 | 80 | 0 | 220 | 60 | 40 | 0 | 0 | 212 | 35 | 3.3
0.2 | 9 | 90 | 1 | 225 | 65 | 40 | 0 | 25 | 276 | 34 | 3.1
0.2 | 7 | 30 | 0 | 230 | 70 | 40 | 0 | 50 | 298 | 28 | 2.2
0.2 | 6 | 90 | 1 | 240 | 75 | 40 | 0 | 75 | 360 | 28 | 1.6
0.2 | 3 | 80 | 0 | 250 | 80 | 40 | 0 | 100 | 357 | 21 | 1.1
0.2 | 5 | 60 | 1 | 200 | 60 | 40 | 1 | 0 | 321 | 28 | 2.7
0.2 | 4 | 20 | 0 | 205 | 65 | 40 | 1 | 25 | 265 | 14 | 1.8
0.2 | 5 | 60 | 1 | 210 | 70 | 40 | 1 | 50 | 278 | 30 | 3.2
0.2 | 7 | 40 | 0 | 215 | 75 | 40 | 1 | 75 | 244 | 29 | 3.2
0.2 | 3 | 60 | 1 | 220 | 80 | 40 | 1 | 100 | 220 | 27 | 3.1